## Table 2
Table 2. | Your Sample
Sample |  |  | Pycnometer | Pycnometer | Porosity
Name | Dry Weight | Wet Weight | + Water | Water +Sample | (%)
#VALUE!
#VALUE!
#VALUE!
#VALUE!
#VALUE!
#VALUE!

## Calculation
Porosity by Water Absorption
Porosity is the ratio of volume of pores to the volume of the sample. The measurement
of porosity by water absorption (Sec. 5.2.3) consists of determining: 1. volume of water
needed to saturate the sample, and 2. volume of the sample.
The sample is saturated as shown in the apparatus |  |  |  | (click here for diagram)
and its volume measured by using a pycnometer.
These volumes can be measured conveniently by taking weights, shown
in Table 1 below, which gives porosity of several limestone types discussed
in this book. You can prepare your own table for porosity by inserting appropriate values
in Table 2 | (click here).
The formula to determine the porosity is:
Porosity = (WT2-WT1)/(WT3+WT2-WT4)
where,
| Dry Weight, |  |  | WT1
| Wet Weight |  |  | WT2
| Pycnometer + Water |  |  | WT3
| Pycnometer + Water +Saturated Sample |  |  | WT4
Table 1. Porosity of Limestone Types Cordova Cream (CR), Cordova Shell (CS),
Bedford (BD), and Louder (LD).
Sample | Sample | Sample | Pycnometer | Pycnometer | Porosity
Name | Dry Weight | Wet Weight | + Water Weight | Water +Sample Weight | (%)
CR | 6.47 | 7.3 | 57.1 | 61.1 | 25.15152
CR | 2.71 | 3.07 | 57.1 | 58.59 | 22.78481
CR | 3.19 | 3.62 | 57.1 | 59.03 | 25.44379
CS | 6.86 | 7.61 | 57.1 | 60.78 | 19.08397
CS | 3.71 | 4.03 | 57.1 | 59.38 | 18.28571
BD | 6.95 | 7.4 | 57.1 | 61.51 | 15.05017
BD | 3.3 | 3.7 | 57.1 | 57.21 | 11.14206
LD | 3.43 | 3.67 | 57.1 | 59.15 | 14.81481
LD | 3.45 | 3.69 | 57.1 | 59.3 | 16.10738

## Diagram
| Water Saturation Apparatus |  |  | Pycnometer
Pycnometer is simply a cylinder
or a flask with a lid having a hole.
When the container is filled with
water, air can escape through the
hole to insure a constant volume
of water whenever the pycno-
is filled. In other words, pycno-
is a device to measure accurately
the volume or weight of the filling
liquid. Make measurements as shown
in table, obtained by clicking calculation.
|  | Back to | Table 1 | Table 2
Procedure to saturate sample with water:
1. Place sample in the flask and close valve between flask and thistle funnel; start vacuum pump.
2. Fill thistle funnel with water. After desired evacuation of sample, introduce water into flask till
sample is covered, stop vacuum pump, and open the flask to atmosphere. Air pressure upon
water surface will force the water into the pores. Allow the sample to stay in water for an hour
or two. Remove the sample, wipe it and weigh to obtain the wet weight. Use this sample for
measurements using pycnometer.