## Surface Conc Calculation
For Help on this Program Click Here |  | Calculation Section,DO NOT CHANGE Check only Viscosity (Visc), and Density (Rho)
Inputs to the Program for Calculation of Surface Concentration |  | Pi= | 3.142857 |  | Stoi= | -2 | (Stoi of Gas reacted)
Diameter of Experimental Jar (cm) | 12.5 | Sigma12= | 3.9549 |  | Solid_MW | 100.09
Experiment Temperature (Deg C) | 25 | Mol_wt1= | 28.97 | (air) | Gas_MW | 64.064
Flow Rate (cc/min) | 800 | Mol_wt2= | 64.064 | (SO_2) | Area_srfs | 11.66
Particle Diameter (Equivalent Dia,cm) | 0 | Extemp | 298.15 | (K)
OR give length, width and height below |  | Visc | 0.0001827 | (g/cm.sec) | Rate_Gas= | 7.735972e-10
Particle Thickness, cm | 0.5 | Rho | 0.0012047 | (g/cc) | Surfs_perWT1 | 3.331429 | (actual Surface are per mass of solid)
Particle Width, cm | 1.4
Particle Length, cm | 2.7 | Mol_wt3= | 0.05012786 |  | Delta_Conc | 3.783153e-09
|  | Dia= | 0.7668895
Initial Weight of the Sample, g | 3.5 | Flow= | 800 |  | DeltaC | 0.2423639 | (converting to ng/ml)
Final Weight of the Sample, g | 3.3 | D_ab= | 0.1370673 | (cm^2/sec) | Surface_Conc | 117.7221
Exposure Time, h | 410 | X_area | 122.7679 | (cm^2)
Weight loss of Permeation Tube,g | 2.279 | Vel= | 0.1086061 | (cm/sec)
Output from the Program |  | Re= | 0.5558992
Calculated Bulk Concentration, ppm | 117.9645
Calculated Bulk Concentration, mol/cc | 4.821766e-09 | Sc= | 1.106435
|  | Sh= | 2.462535
|  | h_d= | 0.1630594 | (cm/sec)
Calculated Surface Concentration, ppm | 117.7221 | MTC= | 587.0138 | (cm/hr)
Calculated Surface Concentration, mol/cc | 4.81186e-09 | jD= | 1.612238
Calculation of Density of Air, then ppm to mol/cc
|  | WT1 | 3.5 |  |  | P= | 1 | (atm)
|  | WT2 | 3.3 |  |  | Rg | 82.056 | (cc atm/gmol K)
|  | T | 410
|  | Wtloss | 2.279 |  |  | Rho_Air | 0.001184141 | (gm/cc)
PPM means parts per 10^6 parts. Hence,
|  | Const= | 0.382 | (from VICI literature) |  | 20 ppm mols basis, 20 mols/10^6 moles of air
Now, gmol in one cc of air
|  | Perm_rate | 92642.28 | (ng/min) |  | Rho_air_mol | 4.087473e-05 | (gmmol/cc)
|  | Conc | 117.9645 |  |  | Vol_air | 24464996400 | (cc)
(Vol_Air= 10^6gmol will have these vol)
[6 empty] | ppm_to_mol1 | 4.821766e-09 | (mols SO_2/cc of Air)
[6 empty] | ppm_to_mol2 | 4.81186e-09

## RandomPore
Random Pore Model
Conversion is given by the following equation:
x=1-[1-t/s]3 exp[-t(1+yt/4)]
where, | x (conversion)
| s (particle-size parameter)*= |  | 58900
t (dimensionless time)
| y (structural parameter)*= |  | 26.71
* for other samples enter these values
Dimensionless time | conversion | %Conversion
1e-05 | 1.000113e-05 | 0.001000113
0.0009 | 0.0009050448 | 0.09050448
0.0008 | 0.000803991 | 0.0803991
0.001 | 0.001006222 | 0.1006222
0.02 | 0.02241694 | 2.241694
0.05 | 0.06452073 | 6.452073
0.072 | 0.1011327 | 10.11327
0.095 | 0.1438154 | 14.38154

## Crust Thickness
Crust Thickness
Crust Thickness can be calculated from the equation of the form
(1/2 Den CSO2) d2 + {(1/ksn CSO2 a1 CNO2 a2) +(1/hd CSO2)} d =2 an (MB/rB) t
| (Term A) | (Term B) |  |  | (Term C)
| CSO2 CNO2 are the gas concentrations |  |  | Den (effective diffusivity) |  |  | = | 0.11
|  |  |  | ksn (the reaction rate constants) |  |  | = | 375
|  | Inputs | Units |  | *To convert ppb to mol/cm3, enter your ppb value.
SO2 Concentration |  | 4.09e-13 | mol/cm3 |  | For example:
NO2 Concentration |  | 1.02e-12 | mol/cm3 |  |  | ppb | mol/cm3
Time of exposure |  | 1 | yr |  | Cso2 | 10 | 4.09e-13
Crust Thickness, mm = |  | 1.915121 |  |  | CNo2 | 25 | 1.0225e-12 |  | Calculation
[9 empty] | TermA | 11113580795732.4
[9 empty] | TermB | 4956582796.0
[9 empty] | TermC | 1356857.5
Taking the positive root
[9 empty] | delta | 0.0001915121

## Surface Recession
Surface Recession
| Inputs | Units | *To convert ppb to mol/cm3, enter your ppb value.
pH= | 4.5 | - | For example:
Rain Fall | 1.13 | meter |  | ppb | mol/cm3
*Cso2 | 4.09e-13 | mol/cm3 | Cso2 | 10 | 4.09e-13
*CNo2 | 1.023e-12 | mol/cm3 | CNo2 | 25 | 1.0225e-12
Time | 1 | Year |  | For Details Click Here
Surface Recession, mm
Per | meter of rain | 12.81539
For | the given rainfall (of | 14.48139
1.13 | meter)

## Help
HELP
About this Program: It calculates the Mass Transfer Coefficient for a given Flow conditions.
There are two sections: INPUTS and the OUTPUT. Also, this Program can generate
MTC in tabular form, when the conditions are specified and the Flow Rate is varied.
This can be done using the inputs in A17: A24 in Calculation sheet
Inputs needed are:
Jar Diameter
Temperature |  |  |  | Go to Calculation
Flow Rate
Particle Diameter |  |  |  | Table Generation
Some features of Excel:
Name and changing any value:
To insert a name to a parameter, say Rg=1.982 and you want to call always as Rg instead of
cell reference, do the following:
Choose two adjacent cells say A12 and A13, in A12 write Rg=, and in A13 write 1.982
Then block A12 and A13, go to Insert Menu, then Name, then Create
Rg= | 1.982
Now to change any value go to the Name Box (upper left hand corner of Excel, underneth the
Toolbar, click on the arrow and choose the symbol (Name) for which you want to change the value
Go to Calculation
HELP : Surface Concentration Calculation
This program calculates the surface concentration from given flow conditions.
Supply the initial and final weight of permeation tube. |  |  |  |  | Click here to go there
Specify the geomerty in the indicated cells.
If the gas is other than sulfur dioxide, specify the Molecular weight
and viscosity, and the sigma parameter (defined in Chapter 6)
PPM to Mol/cc Conversion
This program converts PPM to Mol/CC
The temperature is at 25C.
For different temperature Click here (cell E3, Calculation sheet)
Go to Calculation Section

## Mass Transfer Coefficient
For Help on this program Click here |  | Calculation Section, DO NOT CHANGE
INPUTS Needed |  | Pi= | 3.142857
Diameter of Experimental Jar (cm) | 12.5 | Sigma12= | 3.9549
Experiment Temperature (Deg C) | 25 | Mol_wt1= | 28.97 | (air)
Flow Rate (cc/min) | 300 | Mol_wt2= | 64.064 | (SO_2)
Particle Diameter (Equivalent Dia,cm) | 2.07 | Extemp | 298.15 | (K)
|  | Visc | 0.0001827 | (g/cm.sec)
OUTPUT |  | Rho | 0.0012047 | (g/cc)
Reynolds Number | 0.5558992
Schmidt Number | 1.106435 | Mol_wt3= | 0.05012786
Sherwood number | 2.462535 | Dia= | 2.07
|  | Flow= | 300
Calculated Mass Transfer Coefficient (cm/hr) | 587.0138 | D_ab= | 0.1370673 | (cm^2/sec) | From flow rate one can generate the Table shown on Page 1
|  | X_area | 122.7679 | (cm^2) | For Making the table following calculation are done
Table for generating Mass Transfer coefficients |  | Vel= | 0.04072727 | (cm/sec)
Flow rate (cc/min) | MTC (cm/hr) |  |  |  | Velocity | Reynolds | Schmidt | Sherwood | h_sub_d | MTC_Cal
300 | 587.0138 | Re= | 0.5558992 |  | 0.04072727 | 0.5558992 | 1.106435 | 2.462535 | 0.1630594 | 587.0138
400 | 604.0708 | Sc= | 1.106435 |  | 0.05430303 | 0.7411989 | 1.106435 | 2.53409 | 0.1677975 | 604.0708
500 | 619.0983 | Sh= | 2.462535 |  | 0.06787879 | 0.9264986 | 1.106435 | 2.59713 | 0.1719718 | 619.0983
600 | 632.6843 | h_d= | 0.1630594 | (cm/sec) | 0.08145455 | 1.111798 | 1.106435 | 2.654124 | 0.1757456 | 632.6843
700 | 645.1778 | MTC= | 587.0138 | (cm/hr) | 0.0950303 | 1.297098 | 1.106435 | 2.706534 | 0.1792161 | 645.1778
800 | 656.8065 |  |  |  | 0.1086061 | 1.482398 | 1.106435 | 2.755317 | 0.1824462 | 656.8065
900 | 667.7284 |  |  |  | 0.1221818 | 1.667698 | 1.106435 | 2.801135 | 0.1854801 | 667.7284
1000 | 678.0586 |  |  |  | 0.1357576 | 1.852997 | 1.106435 | 2.84447 | 0.1883496 | 678.0586

## Calculation ppm_to_mol
For Help Click here | [5 empty] | If you need
Inputs to the Program for Converting ppm to Mol/cm^3 | [5 empty] | change the temp
Concentration |  |  | Temp= | 25 | c | (in deg C)
PPM | Mol/cc
0.001 | 1.692238e-12
0.0025 | 4.230596e-12
90 | 1.523015e-07
110 | 1.861462e-07
Calculation Section,DO NOT CHANGE Check only Mol_WT
| Mol_wt1= | 28.97 | (air)
| Extemp | 298.15 | (K)
| Conc | 0.001
Calculation of Density of Air, then ppm to mol/cc
| P= | 1 | (atm)
| Rg | 82.056 | (cc atm/gmol K)
| Rho_Air | 0.04902415 | (gm/cc)
PPM means parts per 10^6 parts. Hence,
20 ppm mols basis, 20 mols/10^6 moles of air
Now, gmol in one cc of air
| Rho_air_mol | 0.001692238 | (gmmol/cc)
| Vol_air | 590933300 | (cc)
(Vol_Air= 10^6gmol will have these vol)
| ppm_to_mol | 1.692238e-12 | (mols SO_2/cc of Air)

## Shrinking Core Model
Rate Related Calculation (Refer to Chapter 6)
Rate is expressed as crust thickness or surface recession, depending
upon the site of exposure. Surfaces protected from rain develop crust
while those exposed to rain recede over time.
The crust thickness can be given by:
(1/DenCSO2)d2+{1/ksn CSO2a1 CNO2a2)+(1/hd CSO2)}d=2an(MB/rB)t
where, d is the crust thickness in time t; Den and hd are the effective diffusivity and
mass transfer coefficient of SO2 and NO2; CSO2, CNO2 are gas concentrations, and a1,
and a2 are the orders of reaction; Ksn is the rate constant for SO2+NO2 reaction.
The experimentally determined values of Ksn, Den, a1, and a2 are 375m/h, 0.11 cm2/h,
0.7, and 0.3; and an is the ratio of molar volumes of CaSO4.2H2O +Ca(NO3)2.4H2O to CaCO3
= 2.1. MB and rB are the molecular weight and density of rock = 100.9 and 2.7.
CSO2 and CNO2, the gas concentrations, often expressed in ppm, can be converted to
moles/cm3. These concentrations, hd (mass transfer coefficient), and, finally, the crust thickness
can be obtaind by clicking below:
Surface recession is given by:
dm (mm/m) = 6.56 +27.38 H+ + {1.131X1013 CSO2 0.7 CNO2 0.3 t}/V
To calculate surface recession click below