## worksheet
|  |  |  | parameters | values | units | sources and notes
user entered: |  |  |  | melt temperature t = | 200 | °C
user entered: |  |  |  | relative viscosity h/h_s = | 1.8 | (between 1.2 and 2.0)
user entered: |  |  |  | concentration c = | 0.25 | g/dL | (0.3 chosen for PLA with 100,000 < M_w < 300,000)
|  |  |  | = | 0.0025 | g/mL | (units conversion)
|  |  |  | Schulz-Blaschke coefficient k_SB = | 0.302 | — | PLA in CHCl3 at 30 °C (may be apparatus-dependent)
|  |  |  | intrinsic viscosity [h] = | 257.732 | mL/g | (one-point method using known k_SB)
|  |  |  | Mark-Houwink K = | 0.0153 | mL/g | PLA in CHCl3 at 30 °C
|  |  |  | Mark-Houwink a = | 0.759 | — | PLA in CHCl3 at 30 °C
|  |  |  | M_w([h]) = | 370237.7 | — | (Mark-Houwink relation based on M_w)
|  |  |  | logA(T_0) = | -14.26 | — | PLA at 180 °C
|  |  |  | zero-shear viscosity h_0(M_w) = | 21599.48 | Pa-s | (3.4-power dependence on M_w)
|  |  |  | plateau modulus G_N^0 = | 1000000 | Pa | PLA at 180 °C
|  |  |  | t_0 = | 0.03275355 | s | (from h_0, a, and G_N^0)
|  |  |  | HN a = | 0.4456467 | — | PLA: a ≈ 1.43/[h]^0.21 (observed rough correlation)
|  |  |  | (h_0/t_0)/G_N^0 = | 0.6780374 | — | (polynomial fit to computed relation for HN models with v = 0.03)
|  |  |  | HN n = | 0.03 | — | (nearly constant for linear flexible polymers)
|  |  |  | HN b = | 2.176612 | — | (by definition, from a and n)
|  |  |  | reference temperature t_0 = | 180 | °C
|  |  |  | reference temperature T_0 = | 453.15 | K
|  |  |  | melt temperature T = | 473.15 | K
|  |  |  | density at reference temperature = | 1.117472 | g/cm^3 | PLA
|  |  |  | thermal expansivity = | 0.00077 | 1/K | PLA
|  |  |  | density at melt temperature = | 1.100394 | g/cm^3 | PLA
|  |  |  | WLF c_1 = | 3.24 | 1/K | PLA average at 180 °C
|  |  |  | Vogel temperature t_• = | 15.1 | °C | PLA average
|  |  |  | Vogel temperature T_• = | 288.25 | K
|  |  |  | WLF c_2 = | 164.9 | K | (= T_0 - T_•; Ferry p 276, eq 26)
|  |  |  | WLF shift factor a_T = | 0.446211 | — | (Ferry p 276, eq 27, with sign corrected)
|  |  |  | vertical shift factor b_T = | 0.9725933 | — | (Ferry p 270)
|  |  |  | h(T)/h(T_0) = | 0.4587848 | — | (= a_T/b_T; Ferry p 271, eq 13)
logw | w, rad/s | R | q | h´, Pa-s | h´´, Pa-s | ¦h*¦, Pa-s | G´, Pa | G´´, Pa | G´´/G´ = tand
-3 | 0.001 | 0.9834566 | 0.00641368 | 21240.09 | 296.5328 | 21242.16 | 0.2965328 | 21.24009 | 71.62811
-2.9 | 0.001258925 | 0.9816876 | 0.0071009 | 21201.41 | 327.7131 | 21203.95 | 0.4125664 | 26.691 | 64.69504
-2.8 | 0.001584893 | 0.9797317 | 0.007861057 | 21158.6 | 362.069 | 21161.7 | 0.5738407 | 33.53412 | 58.43804
-2.7 | 0.001995262 | 0.9775697 | 0.008701734 | 21111.21 | 399.9005 | 21115 | 0.7979064 | 42.12241 | 52.79116
-2.6 | 0.002511886 | 0.9751803 | 0.009631267 | 21058.76 | 441.5308 | 21063.39 | 1.109075 | 52.89722 | 47.69489
-2.5 | 0.003162278 | 0.9725406 | 0.01065881 | 21000.72 | 487.3062 | 21006.37 | 1.540998 | 66.41011 | 43.09553
-2.4 | 0.003981072 | 0.9696252 | 0.01179441 | 20936.5 | 537.597 | 20943.4 | 2.140212 | 83.34972 | 38.9446
-2.3 | 0.005011872 | 0.9664065 | 0.01304908 | 20865.46 | 592.7964 | 20873.88 | 2.97102 | 104.575 | 35.19836
-2.2 | 0.006309573 | 0.9628542 | 0.01443486 | 20786.89 | 653.32 | 20797.15 | 4.12217 | 131.1564 | 31.81732
-2.1 | 0.007943282 | 0.9589357 | 0.01596492 | 20700.01 | 719.6035 | 20712.52 | 5.716014 | 164.426 | 28.76586
-2 | 0.01 | 0.9546152 | 0.01765365 | 20603.98 | 792.1008 | 20619.2 | 7.921008 | 206.0398 | 26.01181
-1.9 | 0.01258925 | 0.9498541 | 0.01951671 | 20497.85 | 871.2791 | 20516.36 | 10.96875 | 258.0526 | 23.52616
-1.8 | 0.01584893 | 0.9446106 | 0.02157113 | 20380.61 | 957.614 | 20403.1 | 15.17716 | 323.011 | 21.2827
-1.7 | 0.01995262 | 0.9388396 | 0.02383539 | 20251.17 | 1051.582 | 20278.45 | 20.98182 | 404.0639 | 19.25781
-1.6 | 0.02511886 | 0.9324928 | 0.0263295 | 20108.3 | 1153.652 | 20141.36 | 28.97842 | 505.0976 | 17.43013
-1.5 | 0.03162278 | 0.9255186 | 0.02907504 | 19950.71 | 1264.27 | 19990.72 | 39.97974 | 630.8967 | 15.78041
-1.4 | 0.03981072 | 0.9178619 | 0.03209526 | 19776.99 | 1383.851 | 19825.34 | 55.0921 | 787.336 | 14.29127
-1.3 | 0.05011872 | 0.9094645 | 0.03541505 | 19585.63 | 1512.752 | 19643.96 | 75.81722 | 981.6067 | 12.94702
-1.2 | 0.06309573 | 0.900265 | 0.03906103 | 19375.02 | 1651.259 | 19445.26 | 104.1874 | 1222.481 | 11.73349
-1.1 | 0.07943282 | 0.8901996 | 0.04306146 | 19143.45 | 1799.552 | 19227.85 | 142.9435 | 1520.619 | 10.6379
-1 | 0.1 | 0.8792019 | 0.04744624 | 18889.13 | 1957.684 | 18990.31 | 195.7684 | 1888.913 | 9.648713
-0.9 | 0.1258925 | 0.8672043 | 0.05224679 | 18610.17 | 2125.538 | 18731.16 | 267.5894 | 2342.882 | 8.755512
-0.8 | 0.1584893 | 0.8541381 | 0.05749589 | 18304.66 | 2302.794 | 18448.94 | 364.9683 | 2901.093 | 7.948892
-0.7 | 0.1995262 | 0.8399354 | 0.06322748 | 17970.64 | 2488.883 | 18142.17 | 496.5974 | 3585.614 | 7.220364
-0.6 | 0.2511886 | 0.8245298 | 0.06947635 | 17606.17 | 2682.942 | 17809.42 | 673.9244 | 4422.47 | 6.562263
-0.5 | 0.3162278 | 0.8078583 | 0.07627773 | 17209.38 | 2883.768 | 17449.32 | 911.9275 | 5442.083 | 5.967671
-0.4 | 0.3981072 | 0.7898636 | 0.08366684 | 16778.53 | 3089.774 | 17060.65 | 1230.061 | 6679.651 | 5.430341
-0.3 | 0.5011872 | 0.7704961 | 0.09167826 | 16312.07 | 3298.946 | 16642.32 | 1653.389 | 8175.402 | 4.944632
-0.2 | 0.6309573 | 0.7497168 | 0.1003452 | 15808.78 | 3508.81 | 16193.5 | 2213.91 | 9974.666 | 4.505453
-0.1 | 0.7943282 | 0.7275003 | 0.1096987 | 15267.82 | 3716.419 | 15713.63 | 2952.057 | 12127.66 | 4.108208
0 | 1 | 0.703838 | 0.1197667 | 14688.9 | 3918.349 | 15202.54 | 3918.349 | 14688.9 | 3.748746
0.1 | 1.258925 | 0.6787417 | 0.1305727 | 14072.36 | 4110.73 | 14660.47 | 5175.103 | 17716.05 | 3.423324
0.2 | 1.584893 | 0.6522468 | 0.1421349 | 13419.35 | 4289.307 | 14088.19 | 6798.094 | 21268.24 | 3.12856
0.3 | 1.995262 | 0.6244157 | 0.1544649 | 12731.94 | 4449.54 | 13487.06 | 8878 | 25403.56 | 2.861406
0.4 | 2.511886 | 0.5953406 | 0.1675662 | 12013.2 | 4586.744 | 12859.05 | 11521.38 | 30175.79 | 2.619112
0.5 | 3.162278 | 0.5651455 | 0.1814331 | 11267.31 | 4696.277 | 12206.85 | 14850.93 | 35630.35 | 2.3992
0.6 | 3.981072 | 0.5339875 | 0.1960497 | 10499.57 | 4773.758 | 11533.85 | 19004.67 | 41799.55 | 2.199435
0.7 | 5.011872 | 0.5020561 | 0.2113886 | 9716.396 | 4815.32 | 10844.15 | 24133.77 | 48697.34 | 2.017809
0.8 | 6.309573 | 0.469572 | 0.2274104 | 8925.169 | 4817.872 | 10142.51 | 30398.72 | 56314.01 | 1.852513
0.9 | 7.943282 | 0.4367823 | 0.2440631 | 8134.081 | 4779.354 | 9434.273 | 37963.76 | 64611.3 | 1.70192
1 | 10 | 0.4039561 | 0.2612827 | 7351.854 | 4698.949 | 8725.244 | 46989.49 | 73518.54 | 1.564574
1.1 | 12.58925 | 0.3713763 | 0.2789927 | 6587.408 | 4577.238 | 8021.536 | 57624.01 | 82930.55 | 1.439167
1.2 | 15.84893 | 0.3393309 | 0.2971062 | 5849.468 | 4416.27 | 7329.373 | 69993.16 | 92707.81 | 1.324527
1.3 | 19.95262 | 0.3081036 | 0.3155266 | 5146.166 | 4219.523 | 6654.878 | 84190.56 | 102679.5 | 1.219608
1.4 | 25.11886 | 0.2779629 | 0.3341501 | 4484.652 | 3991.762 | 6003.855 | 100268.5 | 112649.4 | 1.123477
1.5 | 31.62278 | 0.249153 | 0.3528678 | 3870.765 | 3738.788 | 5381.575 | 118230.9 | 122404.3 | 1.035299
1.6 | 39.81072 | 0.2218847 | 0.3715685 | 3308.787 | 3467.116 | 4792.595 | 138028.4 | 131725.2 | 0.9543339
1.7 | 50.11872 | 0.1963288 | 0.3901414 | 2801.316 | 3183.602 | 4240.601 | 159558.1 | 140398.4 | 0.8799202
1.8 | 63.09573 | 0.1726116 | 0.4084788 | 2349.257 | 2895.06 | 3728.321 | 182665.9 | 148228.1 | 0.8114709
1.9 | 79.43282 | 0.1508127 | 0.426479 | 1951.92 | 2607.904 | 3257.477 | 207153.2 | 155046.5 | 0.7484634
2 | 100 | 0.130966 | 0.4440481 | 1607.227 | 2327.857 | 2828.798 | 232785.7 | 160722.7 | 0.6904323
2.1 | 125.8925 | 0.1130623 | 0.4611023 | 1311.975 | 2059.735 | 2442.086 | 259305.3 | 165167.8 | 0.6369628
2.2 | 158.4893 | 0.09705425 | 0.4775687 | 1062.137 | 1807.327 | 2096.322 | 286441.9 | 168337.4 | 0.5876841
2.3 | 199.5262 | 0.08286267 | 0.493387 | 853.1734 | 1573.355 | 1789.791 | 313925.6 | 170230.5 | 0.5422637
2.4 | 251.1886 | 0.07038313 | 0.5085091 | 680.3091 | 1359.525 | 1520.239 | 341497.1 | 170885.9 | 0.5004022
2.5 | 316.2278 | 0.05949312 | 0.5228992 | 538.7781 | 1166.617 | 1285.021 | 368916.8 | 170376.6 | 0.4618293
2.6 | 398.1072 | 0.0500587 | 0.5365337 | 424.012 | 994.6348 | 1081.242 | 395971.2 | 168802.2 | 0.4262992
2.7 | 501.1872 | 0.04194057 | 0.5493998 | 331.7758 | 842.9532 | 905.8947 | 422477.4 | 166281.8 | 0.3935875
2.8 | 630.9573 | 0.03499913 | 0.5614947 | 258.2522 | 710.483 | 755.9631 | 448284.5 | 162946.1 | 0.3634882
2.9 | 794.3282 | 0.02909859 | 0.5728246 | 200.0822 | 595.8168 | 628.5146 | 473274.1 | 158931 | 0.3358116
3 | 1000 | 0.02411007 | 0.5834032 | 154.3711 | 497.3588 | 520.765 | 497358.8 | 154371.1 | 0.3103818
3.1 | 1258.925 | 0.01991369 | 0.5932504 | 118.6693 | 413.4313 | 430.1254 | 520479.2 | 149395.8 | 0.2870351
3.2 | 1584.893 | 0.01639991 | 0.6023913 | 90.93688 | 342.3581 | 354.2296 | 542601 | 144125.2 | 0.2656192
3.3 | 1995.262 | 0.01347011 | 0.6108548 | 69.49876 | 282.525 | 290.9475 | 563711.5 | 138668.3 | 0.2459915
3.4 | 2511.886 | 0.01103669 | 0.6186727 | 52.99639 | 232.4212 | 238.3867 | 583815.6 | 133120.9 | 0.2280188
3.5 | 3162.278 | 0.00902266 | 0.6258787 | 40.33993 | 190.664 | 194.8848 | 602932.6 | 127566 | 0.211576
3.6 | 3981.072 | 0.007361117 | 0.6325078 | 30.66345 | 156.0115 | 158.9963 | 621092.9 | 122073.4 | 0.1965461
3.7 | 5011.872 | 0.005994384 | 0.638595 | 23.28474 | 127.3646 | 129.4756 | 638335.3 | 116700.2 | 0.1828195
3.8 | 6309.573 | 0.004873147 | 0.6441757 | 17.6703 | 103.7636 | 105.2575 | 654704.4 | 111492 | 0.1702937
3.9 | 7943.282 | 0.003955536 | 0.6492844 | 13.40557 | 84.37928 | 85.43754 | 670248.5 | 106484.3 | 0.1588728
4 | 10000 | 0.003206219 | 0.6539547 | 10.17028 | 68.50182 | 69.25268 | 685018.2 | 101702.8 | 0.1484674